## CsBr
No. | h | k | l | d [A] | 2Theta[deg] | I [%]
1 | 0 | 0 | 1 | 4.281 | 20.732 | 6.8
2 | 0 | 1 | 1 | 3.02712 | 29.484 | 100
3 | 1 | 1 | 1 | 2.47164 | 36.318 | 2.2
4 | 0 | 0 | 2 | 2.1405 | 42.184 | 17.9
5 | 0 | 1 | 2 | 1.91452 | 47.45 | 3.1
6 | 1 | 1 | 2 | 1.74771 | 52.303 | 36.8
7 | 0 | 2 | 2 | 1.51356 | 61.185 | 11.1
8 | 1 | 2 | 2 | 1.427 | 65.341 | 1.2
9 | 0 | 1 | 3 | 1.35377 | 69.361 | 14.9
10 | 1 | 1 | 3 | 1.29077 | 73.279 | 0.8
11 | 2 | 2 | 2 | 1.23582 | 77.117 | 3.6
12 | 0 | 2 | 3 | 1.18734 | 80.897 | 0.7
13 | 1 | 2 | 3 | 1.14415 | 84.637 | 16.9

## SnBr2
No. | h | k | l | d [A] | 2Theta[deg] | I [%]
1 | 1 | 0 | 1 | 6.56251 | 13.482 | 25.7
2 | 0 | 0 | 2 | 5.2625 | 16.834 | 10.6
3 | 1 | 0 | 2 | 4.45871 | 19.897 | 8.4
4 | 2 | 0 | 0 | 4.197 | 21.152 | 1.9
5 | 0 | 1 | 1 | 3.93047 | 22.604 | 13.4
6 | 2 | 0 | 1 | 3.89847 | 22.792 | 19.3
7 | 1 | 1 | 1 | 3.55957 | 24.996 | 5.5
8 | 2 | 0 | 2 | 3.28126 | 27.155 | 14.4
9 | 1 | 0 | 3 | 3.23698 | 27.533 | 1.7
10 | 1 | 1 | 2 | 3.0714 | 29.049 | 100
11 | 2 | 1 | 0 | 2.98177 | 29.943 | 6.8
12 | 2 | 1 | 1 | 2.86886 | 31.15 | 31.7
13 | 3 | 0 | 1 | 2.70408 | 33.102 | 36.4
14 | 0 | 1 | 3 | 2.70222 | 33.125 | 8.2
15 | 2 | 0 | 3 | 2.69176 | 33.258 | 6.2
16 | 0 | 0 | 4 | 2.63125 | 34.045 | 1
17 | 2 | 1 | 2 | 2.59427 | 34.546 | 44.3
18 | 1 | 1 | 3 | 2.57222 | 34.851 | 37.3
19 | 1 | 0 | 4 | 2.51078 | 35.733 | 27.7
20 | 3 | 0 | 2 | 2.47051 | 36.335 | 5.6
21 | 3 | 1 | 1 | 2.27942 | 39.502 | 0.7
22 | 2 | 1 | 3 | 2.27203 | 39.636 | 0.3
23 | 2 | 0 | 4 | 2.22935 | 40.428 | 0.5
24 | 3 | 0 | 3 | 2.1875 | 41.236 | 10.6
25 | 1 | 1 | 4 | 2.16001 | 41.785 | 16.4
26 | 3 | 1 | 2 | 2.13421 | 42.315 | 6.2
27 | 0 | 2 | 0 | 2.1185 | 42.644 | 25.6
28 | 4 | 0 | 0 | 2.0985 | 43.07 | 2.2
29 | 4 | 0 | 1 | 2.05799 | 43.962 | 0.4
30 | 1 | 0 | 5 | 2.04178 | 44.329 | 0.1
31 | 1 | 2 | 1 | 2.01605 | 44.926 | 2
32 | 2 | 1 | 4 | 1.97292 | 45.963 | 5.2
33 | 0 | 2 | 2 | 1.96523 | 46.153 | 1
34 | 4 | 0 | 2 | 1.94924 | 46.554 | 0.3
35 | 3 | 1 | 3 | 1.94374 | 46.694 | 2.2
36 | 3 | 0 | 4 | 1.91682 | 47.39 | 3.2
37 | 1 | 2 | 2 | 1.91349 | 47.477 | 1.1
38 | 2 | 2 | 0 | 1.89123 | 48.071 | 0.3
39 | 0 | 1 | 5 | 1.88517 | 48.235 | 0.9
40 | 2 | 0 | 5 | 1.8816 | 48.332 | 10.3
41 | 4 | 1 | 0 | 1.88049 | 48.363 | 2.3
42 | 2 | 2 | 1 | 1.86141 | 48.891 | 3.5
43 | 4 | 1 | 1 | 1.85118 | 49.179 | 25.9
44 | 1 | 1 | 5 | 1.83935 | 49.516 | 1.7
45 | 4 | 0 | 3 | 1.80092 | 50.647 | 1.6
46 | 2 | 2 | 2 | 1.77978 | 51.291 | 3.9
47 | 1 | 2 | 3 | 1.77261 | 51.514 | 0.6
48 | 4 | 1 | 2 | 1.77083 | 51.57 | 2
49 | 0 | 0 | 6 | 1.75417 | 52.096 | 4
50 | 3 | 1 | 4 | 1.74641 | 52.345 | 3.3
51 | 2 | 1 | 5 | 1.71966 | 53.223 | 0.2
52 | 1 | 0 | 6 | 1.71707 | 53.309 | 0.8
53 | 3 | 0 | 5 | 1.68212 | 54.508 | 3.8
54 | 3 | 2 | 1 | 1.66765 | 55.02 | 13.4
55 | 2 | 2 | 3 | 1.66475 | 55.125 | 2.4
56 | 5 | 0 | 1 | 1.65784 | 55.374 | 0.1
57 | 4 | 1 | 3 | 1.65741 | 55.389 | 0.1
58 | 0 | 2 | 4 | 1.65013 | 55.655 | 0.3
59 | 4 | 0 | 4 | 1.64063 | 56.006 | 0
60 | 1 | 2 | 4 | 1.61914 | 56.816 | 11.2
61 | 2 | 0 | 6 | 1.61849 | 56.841 | 1.2
62 | 3 | 2 | 2 | 1.60819 | 57.238 | 2.2
63 | 5 | 0 | 2 | 1.59939 | 57.583 | 0
64 | 1 | 1 | 6 | 1.59136 | 57.901 | 3.5
65 | 3 | 1 | 5 | 1.56342 | 59.037 | 0.2
66 | 5 | 1 | 1 | 1.54387 | 59.86 | 0.1
67 | 2 | 2 | 4 | 1.5357 | 60.211 | 0.2
68 | 4 | 1 | 4 | 1.52994 | 60.462 | 0.3
69 | 3 | 2 | 3 | 1.52182 | 60.818 | 4.7
70 | 5 | 0 | 3 | 1.51435 | 61.15 | 3.9
71 | 2 | 1 | 6 | 1.51194 | 61.258 | 7.4
72 | 5 | 1 | 2 | 1.49633 | 61.967 | 0.4
73 | 4 | 2 | 0 | 1.49088 | 62.219 | 1.1
74 | 4 | 0 | 5 | 1.48616 | 62.439 | 2
75 | 1 | 0 | 7 | 1.48002 | 62.727 | 0
76 | 4 | 2 | 1 | 1.47615 | 62.91 | 0.2
77 | 1 | 2 | 5 | 1.47013 | 63.197 | 0.1
78 | 4 | 2 | 2 | 1.43443 | 64.96 | 0.2
79 | 5 | 1 | 3 | 1.42601 | 65.392 | 8.4
80 | 3 | 2 | 4 | 1.42136 | 65.632 | 1.8
81 | 0 | 1 | 7 | 1.41699 | 65.86 | 1.2
82 | 2 | 0 | 7 | 1.41548 | 65.94 | 0.1
83 | 5 | 0 | 4 | 1.41527 | 65.95 | 2.2
84 | 2 | 2 | 5 | 1.40682 | 66.398 | 6.2
85 | 4 | 1 | 5 | 1.40239 | 66.635 | 1.8
86 | 0 | 3 | 1 | 1.39979 | 66.775 | 0.4
87 | 6 | 0 | 0 | 1.399 | 66.817 | 2.4
88 | 1 | 1 | 7 | 1.39723 | 66.913 | 1.3
89 | 6 | 0 | 1 | 1.3868 | 67.483 | 1.9
90 | 1 | 3 | 1 | 1.38072 | 67.821 | 0.3
91 | 4 | 2 | 3 | 1.37213 | 68.304 | 1.1
92 | 6 | 0 | 2 | 1.35204 | 69.463 | 0
93 | 0 | 2 | 6 | 1.35111 | 69.518 | 2.5
94 | 1 | 3 | 2 | 1.3464 | 69.796 | 4.7
95 | 4 | 0 | 6 | 1.34588 | 69.827 | 0.1
96 | 2 | 1 | 7 | 1.34254 | 70.026 | 3.3
97 | 5 | 1 | 4 | 1.34237 | 70.036 | 0.1
98 | 2 | 3 | 0 | 1.33858 | 70.264 | 0.2
99 | 1 | 2 | 6 | 1.33394 | 70.544 | 0.7
100 | 6 | 1 | 0 | 1.32846 | 70.879 | 0.3
101 | 2 | 3 | 1 | 1.32788 | 70.915 | 1.8
102 | 3 | 0 | 7 | 1.32445 | 71.126 | 0.1
103 | 6 | 1 | 1 | 1.318 | 71.528 | 0
104 | 3 | 2 | 5 | 1.31735 | 71.568 | 2.5
105 | 0 | 0 | 8 | 1.31562 | 71.677 | 2.3
106 | 5 | 0 | 5 | 1.3125 | 71.874 | 0.7
107 | 0 | 3 | 3 | 1.31016 | 72.023 | 0.6
108 | 5 | 2 | 1 | 1.30559 | 72.314 | 0.1
109 | 1 | 0 | 8 | 1.29976 | 72.69 | 0
110 | 6 | 0 | 3 | 1.29949 | 72.708 | 0
111 | 2 | 3 | 2 | 1.29727 | 72.852 | 3.1
112 | 4 | 2 | 4 | 1.29714 | 72.861 | 0
113 | 1 | 3 | 3 | 1.29448 | 73.034 | 2.5
114 | 6 | 1 | 2 | 1.28805 | 73.459 | 0.2
115 | 2 | 2 | 6 | 1.28611 | 73.588 | 0.9
116 | 4 | 1 | 6 | 1.28272 | 73.814 | 0.1
117 | 5 | 2 | 2 | 1.27646 | 74.237 | 0
118 | 3 | 1 | 7 | 1.26413 | 75.085 | 0.1
119 | 2 | 0 | 8 | 1.25539 | 75.7 | 0.1
120 | 5 | 1 | 5 | 1.25373 | 75.818 | 1.1
121 | 3 | 3 | 1 | 1.25187 | 75.951 | 0
122 | 2 | 3 | 3 | 1.25064 | 76.038 | 0
123 | 1 | 1 | 8 | 1.2426 | 76.619 | 1.9
124 | 6 | 1 | 3 | 1.24237 | 76.636 | 1.1
125 | 6 | 0 | 4 | 1.23526 | 77.158 | 0
126 | 5 | 2 | 3 | 1.23197 | 77.403 | 3.1
127 | 1 | 3 | 4 | 1.23095 | 77.478 | 1.4
128 | 3 | 3 | 2 | 1.22612 | 77.841 | 0.6
129 | 4 | 0 | 7 | 1.22223 | 78.136 | 0
130 | 4 | 2 | 5 | 1.21664 | 78.564 | 1.7
131 | 1 | 2 | 7 | 1.21326 | 78.825 | 0
132 | 5 | 0 | 6 | 1.21286 | 78.856 | 0.4
133 | 2 | 1 | 8 | 1.20367 | 79.578 | 0.1
134 | 2 | 3 | 4 | 1.19307 | 80.428 | 0.6
135 | 7 | 0 | 1 | 1.19144 | 80.561 | 0.3
136 | 3 | 0 | 8 | 1.19058 | 80.631 | 0.2
137 | 3 | 3 | 3 | 1.18652 | 80.964 | 0.2
138 | 6 | 1 | 4 | 1.18589 | 81.016 | 0.1
139 | 2 | 2 | 7 | 1.17694 | 81.762 | 0.1
140 | 5 | 2 | 4 | 1.17682 | 81.772 | 2
141 | 4 | 1 | 7 | 1.17434 | 81.982 | 5.2
142 | 0 | 3 | 5 | 1.17281 | 82.112 | 0.2
143 | 4 | 3 | 0 | 1.17169 | 82.208 | 0.4
144 | 7 | 0 | 2 | 1.16917 | 82.423 | 0.1
145 | 6 | 2 | 0 | 1.16742 | 82.574 | 2.2
146 | 5 | 1 | 6 | 1.16603 | 82.694 | 0.5
147 | 6 | 0 | 5 | 1.16514 | 82.771 | 0.7
148 | 4 | 3 | 1 | 1.16449 | 82.827 | 3.3
149 | 1 | 3 | 5 | 1.16153 | 83.085 | 0.2
150 | 6 | 2 | 1 | 1.1603 | 83.193 | 1.6
151 | 1 | 0 | 9 | 1.15826 | 83.372 | 0.1
152 | 7 | 1 | 1 | 1.14695 | 84.382 | 1.3
153 | 3 | 1 | 8 | 1.14619 | 84.452 | 0.7
154 | 4 | 3 | 2 | 1.14368 | 84.68 | 0.4
155 | 6 | 2 | 2 | 1.13971 | 85.044 | 0
156 | 3 | 3 | 4 | 1.13702 | 85.293 | 0.8
157 | 4 | 2 | 6 | 1.13601 | 85.386 | 0
158 | 7 | 0 | 3 | 1.13469 | 85.51 | 0
159 | 2 | 3 | 5 | 1.12954 | 85.994 | 0
160 | 0 | 1 | 9 | 1.12729 | 86.207 | 0.1
161 | 7 | 1 | 2 | 1.12705 | 86.23 | 2.5
162 | 2 | 0 | 9 | 1.12653 | 86.28 | 0.1
163 | 6 | 1 | 5 | 1.12344 | 86.575 | 1.2
164 | 3 | 2 | 7 | 1.12304 | 86.614 | 0.1
165 | 5 | 0 | 7 | 1.12003 | 86.904 | 0.1
166 | 0 | 2 | 8 | 1.11764 | 87.136 | 2.2
167 | 1 | 1 | 9 | 1.11726 | 87.174 | 0
168 | 5 | 2 | 5 | 1.11573 | 87.324 | 0.7
169 | 4 | 0 | 8 | 1.11468 | 87.427 | 0.1
170 | 4 | 3 | 3 | 1.11135 | 87.756 | 0
171 | 1 | 2 | 8 | 1.10787 | 88.102 | 0
172 | 6 | 2 | 3 | 1.1077 | 88.119 | 0
173 | 7 | 1 | 3 | 1.09607 | 89.302 | 0.1
174 | 6 | 0 | 6 | 1.09375 | 89.542 | 0.2
175 | 7 | 0 | 4 | 1.09117 | 89.811 | 0.3
176 | 1 | 3 | 6 | 1.09076 | 89.854 | 0.7

## SnBr4
No. | h | k | l | d [A] | 2Theta[deg] | I [%]
1 | 1 | 0 | 0 | 10.29394 | 8.583 | 0.2
2 | 0 | 1 | 1 | 5.85699 | 15.115 | 20.8
3 | 1 | 1 | 0 | 5.84462 | 15.147 | 25.2
4 | 1 | 1 | -1 | 5.40854 | 16.376 | 44.4
5 | 0 | 0 | 2 | 5.18099 | 17.101 | 0.5
6 | 2 | 0 | 0 | 5.14697 | 17.215 | 48.9
7 | 1 | 0 | -2 | 5.1376 | 17.246 | 40.6
8 | 1 | 1 | 1 | 4.82296 | 18.381 | 35.4
9 | 1 | 0 | 2 | 4.2449 | 20.91 | 30.3
10 | 0 | 1 | -2 | 4.18518 | 21.212 | 6.6
11 | 2 | 0 | -2 | 4.17421 | 21.268 | 0.5
12 | 2 | 1 | 0 | 4.16719 | 21.305 | 0
13 | 1 | 1 | -2 | 4.16221 | 21.33 | 0.6
14 | 2 | 1 | -1 | 4.14892 | 21.4 | 26.4
15 | 1 | 1 | 2 | 3.64339 | 24.412 | 0.1
16 | 2 | 1 | 1 | 3.63446 | 24.473 | 15.4
17 | 2 | 1 | -2 | 3.59839 | 24.722 | 100
18 | 0 | 2 | 0 | 3.55 | 25.064 | 52.4
19 | 3 | 0 | 0 | 3.43131 | 25.946 | 0.2
20 | 0 | 2 | -1 | 3.35837 | 26.52 | 2.9
21 | 1 | 2 | 0 | 3.35604 | 26.538 | 0.1
22 | 2 | 0 | 2 | 3.28598 | 27.115 | 82
23 | 1 | 2 | -1 | 3.2669 | 27.276 | 5.2
24 | 3 | 0 | -2 | 3.23132 | 27.583 | 8.9
25 | 1 | 1 | -3 | 3.16404 | 28.181 | 65
26 | 3 | 1 | -1 | 3.14851 | 28.323 | 58
27 | 1 | 2 | 1 | 3.12344 | 28.555 | 65.7
28 | 0 | 1 | -3 | 3.10596 | 28.719 | 1.7
29 | 3 | 1 | 0 | 3.08944 | 28.876 | 3.9
30 | 2 | 1 | 2 | 2.98208 | 29.94 | 2.4
31 | 2 | 1 | -3 | 2.94894 | 30.284 | 2.8
32 | 3 | 1 | -2 | 2.94106 | 30.367 | 0.9
33 | 0 | 2 | 2 | 2.92849 | 30.501 | 0.3
34 | 2 | 2 | 0 | 2.92231 | 30.567 | 5.1
35 | 1 | 2 | -2 | 2.92059 | 30.585 | 3.7
36 | 2 | 2 | -1 | 2.91599 | 30.635 | 3.7
37 | 1 | 1 | 3 | 2.81379 | 31.776 | 3.8
38 | 3 | 1 | 1 | 2.80284 | 31.904 | 2.8
39 | 1 | 2 | 2 | 2.72321 | 32.862 | 4.4
40 | 2 | 2 | 1 | 2.71948 | 32.909 | 5.4
41 | 2 | 2 | -2 | 2.70427 | 33.099 | 0
42 | 1 | 0 | -4 | 2.6646 | 33.607 | 0.2
43 | 3 | 0 | 2 | 2.59409 | 34.548 | 7.7
44 | 3 | 1 | -3 | 2.59091 | 34.592 | 3
45 | 0 | 0 | 4 | 2.59049 | 34.598 | 4.5
46 | 4 | 0 | 0 | 2.57348 | 34.834 | 2.9
47 | 2 | 0 | -4 | 2.5688 | 34.899 | 4.7
48 | 4 | 0 | -2 | 2.55633 | 35.075 | 0.3
49 | 1 | 2 | -3 | 2.5047 | 35.822 | 4.8
50 | 3 | 2 | -1 | 2.49697 | 35.937 | 6.2
51 | 1 | 1 | -4 | 2.4947 | 35.971 | 5.8
52 | 4 | 1 | -1 | 2.48044 | 36.185 | 6.8
53 | 0 | 2 | 3 | 2.47559 | 36.258 | 1
54 | 3 | 2 | 0 | 2.4672 | 36.386 | 0.1
55 | 2 | 1 | 3 | 2.44104 | 36.79 | 5.1
56 | 3 | 1 | 2 | 2.43656 | 36.86 | 0
57 | 0 | 1 | -4 | 2.43357 | 36.906 | 8.2
58 | 4 | 1 | 0 | 2.41945 | 37.13 | 17.6
59 | 2 | 1 | -4 | 2.41556 | 37.192 | 0
60 | 2 | 2 | 2 | 2.41148 | 37.257 | 15.8
61 | 4 | 1 | -2 | 2.40518 | 37.358 | 3.9
62 | 2 | 2 | -3 | 2.39385 | 37.542 | 3
63 | 3 | 2 | -2 | 2.38963 | 37.61 | 1.5
64 | 1 | 0 | 4 | 2.38322 | 37.715 | 0.1
65 | 3 | 0 | -4 | 2.34973 | 38.274 | 1.7
66 | 1 | 2 | 3 | 2.31984 | 38.786 | 3
67 | 3 | 2 | 1 | 2.3137 | 38.893 | 0.7
68 | 0 | 3 | -1 | 2.30725 | 39.007 | 0.4
69 | 1 | 3 | 0 | 2.30649 | 39.02 | 7.6
70 | 1 | 3 | -1 | 2.27694 | 39.547 | 0.8
71 | 1 | 1 | 4 | 2.25934 | 39.868 | 3.2
72 | 4 | 1 | 1 | 2.24873 | 40.065 | 4.1
73 | 3 | 1 | -4 | 2.23074 | 40.402 | 3
74 | 1 | 3 | 1 | 2.22668 | 40.478 | 0.1
75 | 4 | 1 | -3 | 2.22596 | 40.492 | 2.5
76 | 3 | 2 | -3 | 2.19011 | 41.185 | 4
77 | 0 | 3 | -2 | 2.1527 | 41.934 | 3.6
78 | 2 | 3 | 0 | 2.15024 | 41.984 | 0.2
79 | 1 | 3 | -2 | 2.14956 | 41.998 | 0.6
80 | 2 | 3 | -1 | 2.14772 | 42.036 | 0.3
81 | 1 | 2 | -4 | 2.13107 | 42.38 | 0.3
82 | 2 | 0 | 4 | 2.12245 | 42.56 | 5
83 | 4 | 2 | -1 | 2.12216 | 42.566 | 3.1
84 | 4 | 0 | 2 | 2.1154 | 42.709 | 0.3
85 | 2 | 2 | 3 | 2.09733 | 43.095 | 0.7
86 | 3 | 2 | 2 | 2.09449 | 43.157 | 3.1
87 | 3 | 1 | 3 | 2.09328 | 43.183 | 5
88 | 0 | 2 | 4 | 2.09259 | 43.198 | 0.7
89 | 5 | 0 | -2 | 2.08899 | 43.276 | 1.3
90 | 4 | 0 | -4 | 2.08711 | 43.317 | 40
91 | 4 | 2 | 0 | 2.08359 | 43.394 | 1.1
92 | 2 | 2 | -4 | 2.08111 | 43.448 | 0.8
93 | 4 | 2 | -2 | 2.07446 | 43.595 | 0.4
94 | 1 | 3 | 2 | 2.0671 | 43.758 | 0
95 | 2 | 3 | 1 | 2.06547 | 43.794 | 0.6
96 | 2 | 3 | -2 | 2.05878 | 43.944 | 79.4
97 | 1 | 1 | -5 | 2.04082 | 44.351 | 2.3
98 | 2 | 1 | 4 | 2.03353 | 44.519 | 0.1
99 | 5 | 1 | -1 | 2.02833 | 44.639 | 0.8
100 | 4 | 1 | 2 | 2.02733 | 44.662 | 1.7
101 | 2 | 1 | -5 | 2.01457 | 44.961 | 1.2
102 | 5 | 1 | -2 | 2.00404 | 45.21 | 0.2
103 | 4 | 1 | -4 | 2.00238 | 45.249 | 0.2
104 | 0 | 1 | -5 | 1.98938 | 45.561 | 0.1
105 | 1 | 2 | 4 | 1.97869 | 45.822 | 0.2
106 | 5 | 1 | 0 | 1.97733 | 45.855 | 0.6
107 | 4 | 2 | 1 | 1.97155 | 45.997 | 3.4
108 | 1 | 3 | -3 | 1.96651 | 46.122 | 0.1
109 | 3 | 3 | -1 | 1.96276 | 46.215 | 0.1
110 | 3 | 2 | -4 | 1.9594 | 46.299 | 0.7
111 | 4 | 2 | -3 | 1.95615 | 46.38 | 3.9
112 | 0 | 3 | 3 | 1.95233 | 46.476 | 0
113 | 3 | 3 | 0 | 1.94821 | 46.581 | 3.9
114 | 2 | 3 | 2 | 1.92042 | 47.295 | 2.9
115 | 3 | 1 | -5 | 1.91893 | 47.334 | 2.3
116 | 5 | 1 | -3 | 1.91198 | 47.517 | 3.1
117 | 2 | 3 | -3 | 1.91148 | 47.53 | 0.3
118 | 3 | 3 | -2 | 1.90933 | 47.587 | 0.6
119 | 1 | 1 | 5 | 1.87605 | 48.485 | 39.1
120 | 1 | 3 | 3 | 1.87316 | 48.564 | 0.4
121 | 3 | 3 | 1 | 1.86992 | 48.654 | 0.1
122 | 3 | 0 | 4 | 1.86734 | 48.725 | 0
123 | 5 | 1 | 1 | 1.86634 | 48.753 | 36.3
124 | 3 | 2 | 3 | 1.86427 | 48.811 | 37.1
125 | 5 | 0 | -4 | 1.83528 | 49.634 | 1
126 | 1 | 2 | -5 | 1.82692 | 49.876 | 0.8
127 | 2 | 2 | 4 | 1.82169 | 50.029 | 2.5
128 | 5 | 2 | -1 | 1.81795 | 50.139 | 0.6
129 | 4 | 2 | 2 | 1.81723 | 50.16 | 0
130 | 2 | 2 | -5 | 1.80802 | 50.434 | 0.2
131 | 3 | 1 | 4 | 1.80593 | 50.496 | 0.5
132 | 4 | 1 | 3 | 1.80339 | 50.572 | 1.3
133 | 3 | 3 | -3 | 1.80285 | 50.589 | 0.2
134 | 5 | 2 | -2 | 1.8004 | 50.662 | 0.4
135 | 4 | 2 | -4 | 1.7992 | 50.699 | 12.7
136 | 0 | 2 | -5 | 1.78975 | 50.985 | 0.9
137 | 5 | 2 | 0 | 1.78096 | 51.255 | 0.2
138 | 4 | 1 | -5 | 1.78 | 51.285 | 1.8
139 | 5 | 1 | -4 | 1.77687 | 51.382 | 0.7
140 | 5 | 0 | 2 | 1.77553 | 51.423 | 1.3
141 | 0 | 4 | 0 | 1.775 | 51.44 | 5.5
142 | 1 | 0 | -6 | 1.77246 | 51.519 | 4.7
143 | 1 | 3 | -4 | 1.76948 | 51.612 | 7.2
144 | 2 | 0 | -6 | 1.7672 | 51.683 | 9.9
145 | 4 | 3 | -1 | 1.76437 | 51.772 | 0
146 | 6 | 0 | -2 | 1.75639 | 52.025 | 11.8
147 | 2 | 3 | 3 | 1.75002 | 52.229 | 0
148 | 0 | 4 | 1 | 1.74952 | 52.245 | 0.9
149 | 1 | 4 | 0 | 1.74919 | 52.256 | 0.1
150 | 3 | 3 | 2 | 1.74837 | 52.282 | 0.1
151 | 0 | 3 | -4 | 1.74727 | 52.317 | 10.6
152 | 4 | 3 | 0 | 1.74202 | 52.487 | 23.1
153 | 2 | 3 | -4 | 1.74057 | 52.534 | 0.1
154 | 3 | 2 | -5 | 1.73793 | 52.62 | 10
155 | 4 | 3 | -2 | 1.73667 | 52.661 | 5.2
156 | 1 | 4 | -1 | 1.73619 | 52.677 | 2
157 | 5 | 2 | -3 | 1.73276 | 52.789 | 8.2
158 | 2 | 1 | 5 | 1.72916 | 52.908 | 0.1
159 | 0 | 0 | 6 | 1.727 | 52.979 | 0
160 | 5 | 1 | 2 | 1.72249 | 53.129 | 0
161 | 1 | 1 | -6 | 1.71968 | 53.222 | 0
162 | 6 | 0 | 0 | 1.71566 | 53.357 | 3.2
163 | 2 | 1 | -6 | 1.71488 | 53.383 | 0.7
164 | 1 | 4 | 1 | 1.7136 | 53.426 | 8.2
165 | 3 | 0 | -6 | 1.71253 | 53.462 | 4.6
166 | 6 | 1 | -1 | 1.70879 | 53.588 | 2.1
167 | 1 | 2 | 5 | 1.70588 | 53.687 | 1.6
168 | 6 | 1 | -2 | 1.705 | 53.717 | 0.2
169 | 5 | 2 | 1 | 1.69857 | 53.937 | 2.8
170 | 1 | 3 | 4 | 1.67931 | 54.607 | 5.7
171 | 2 | 4 | 0 | 1.67802 | 54.652 | 1.2
172 | 1 | 4 | -2 | 1.67769 | 54.664 | 1.2
173 | 2 | 4 | -1 | 1.67682 | 54.694 | 2
174 | 4 | 3 | 1 | 1.67494 | 54.761 | 0.1
175 | 6 | 1 | 0 | 1.66766 | 55.02 | 0.2
176 | 3 | 3 | -4 | 1.66747 | 55.027 | 3.8
177 | 4 | 3 | -3 | 1.66546 | 55.099 | 0.3
178 | 3 | 1 | -6 | 1.66479 | 55.123 | 0
179 | 6 | 1 | -3 | 1.65715 | 55.399 | 2.4
180 | 3 | 2 | 4 | 1.65265 | 55.563 | 0
181 | 4 | 2 | 3 | 1.65071 | 55.634 | 0.5
182 | 4 | 0 | 4 | 1.64299 | 55.918 | 3.5
183 | 1 | 0 | 6 | 1.64146 | 55.975 | 1.4
184 | 1 | 4 | 2 | 1.6376 | 56.118 | 1
185 | 2 | 4 | 1 | 1.63679 | 56.149 | 0.9
186 | 2 | 4 | -2 | 1.63345 | 56.274 | 0
187 | 4 | 2 | -5 | 1.63271 | 56.301 | 0
188 | 5 | 2 | -4 | 1.6303 | 56.392 | 0.2
189 | 5 | 1 | -5 | 1.62534 | 56.579 | 3.3
190 | 4 | 0 | -6 | 1.6209 | 56.749 | 0
191 | 6 | 0 | -4 | 1.61566 | 56.949 | 2.2
192 | 3 | 3 | 3 | 1.60765 | 57.259 | 0
193 | 4 | 1 | 4 | 1.60069 | 57.532 | 0.2
194 | 1 | 1 | 6 | 1.59928 | 57.587 | 0.1
195 | 2 | 2 | 5 | 1.59321 | 57.827 | 1.4
196 | 6 | 1 | 1 | 1.59051 | 57.935 | 1.1
197 | 5 | 2 | 2 | 1.58799 | 58.035 | 0.9
198 | 1 | 4 | -3 | 1.58621 | 58.107 | 1.6
199 | 1 | 2 | -6 | 1.58579 | 58.124 | 2
200 | 3 | 4 | -1 | 1.58424 | 58.186 | 1.6
201 | 1 | 3 | -5 | 1.58352 | 58.215 | 0
202 | 2 | 2 | -6 | 1.58202 | 58.275 | 3.1
203 | 4 | 1 | -6 | 1.58024 | 58.347 | 0.4
203 | 4 | 1 | -6 | 1.58024 | 58.347 | 0.4

## CsSnBr3
No. | h | k | l | d [A] | 2Theta[deg] | I [%]
1 | 0 | 0 | 1 | 5.795 | 15.277 | 15.8
2 | 0 | 1 | 1 | 4.09768 | 21.67 | 55.1
3 | 1 | 1 | 1 | 3.34574 | 26.622 | 51.4
4 | 0 | 0 | 2 | 2.8975 | 30.835 | 100
5 | 0 | 1 | 2 | 2.5916 | 34.583 | 12.1
6 | 1 | 1 | 2 | 2.3658 | 38.004 | 18.7
7 | 0 | 2 | 2 | 2.04884 | 44.168 | 62.9
8 | 1 | 2 | 2 | 1.93167 | 47.003 | 6.4
9 | 0 | 1 | 3 | 1.83254 | 49.713 | 5.6
10 | 1 | 1 | 3 | 1.74726 | 52.318 | 15.5
11 | 2 | 2 | 2 | 1.67287 | 54.834 | 19.1
12 | 0 | 2 | 3 | 1.60724 | 57.275 | 3.8
13 | 1 | 2 | 3 | 1.54878 | 59.651 | 4.7
14 | 0 | 0 | 4 | 1.44875 | 64.241 | 7.8
15 | 0 | 1 | 4 | 1.40549 | 66.469 | 2.9
16 | 1 | 1 | 4 | 1.36589 | 68.659 | 1.3
17 | 1 | 3 | 3 | 1.32946 | 70.818 | 4.7
18 | 0 | 2 | 4 | 1.2958 | 72.948 | 19.2
19 | 1 | 2 | 4 | 1.26457 | 75.054 | 4.4
20 | 2 | 3 | 3 | 1.2355 | 77.14 | 0.5
21 | 2 | 2 | 4 | 1.1829 | 81.264 | 13
22 | 0 | 3 | 4 | 1.159 | 83.307 | 1.6
23 | 1 | 3 | 4 | 1.13649 | 85.342 | 0.7
24 | 1 | 1 | 5 | 1.11525 | 87.371 | 2.3

## Cs2SnBr6
No. | h | k | l | d [A] | 2Theta[deg] | I [%]
1 | 1 | 1 | 1 | 6.21806 | 14.232 | 25.6
2 | 0 | 0 | 2 | 5.385 | 16.448 | 0.9
3 | 0 | 2 | 2 | 3.80777 | 23.343 | 31.4
4 | 1 | 1 | 3 | 3.24728 | 27.444 | 11.5
5 | 2 | 2 | 2 | 3.10903 | 28.69 | 100
6 | 0 | 0 | 4 | 2.6925 | 33.248 | 96
7 | 1 | 3 | 3 | 2.47081 | 36.331 | 3.7
8 | 0 | 2 | 4 | 2.40825 | 37.309 | 0.4
9 | 2 | 2 | 4 | 2.19842 | 41.022 | 13.9
10 | 1 | 1 | 5 | 2.07269 | 43.634 | 5.7
11 | 0 | 4 | 4 | 1.90389 | 47.731 | 65.2
12 | 1 | 3 | 5 | 1.82046 | 50.065 | 5.7
13 | 2 | 4 | 4 | 1.795 | 50.826 | 0.2
14 | 0 | 2 | 6 | 1.70289 | 53.789 | 6.3
15 | 3 | 3 | 5 | 1.64241 | 55.94 | 1.4
16 | 2 | 2 | 6 | 1.62364 | 56.644 | 38.8
17 | 4 | 4 | 4 | 1.55452 | 59.409 | 21.5
18 | 1 | 5 | 5 | 1.5081 | 61.431 | 2.4
19 | 0 | 4 | 6 | 1.49353 | 62.096 | 0.1
20 | 2 | 4 | 6 | 1.4392 | 64.719 | 6.9
21 | 3 | 5 | 5 | 1.40213 | 66.649 | 1.5
22 | 0 | 0 | 8 | 1.34625 | 69.805 | 9.6
23 | 3 | 3 | 7 | 1.31576 | 71.668 | 0.2
24 | 4 | 4 | 6 | 1.30605 | 72.284 | 0.1
25 | 2 | 2 | 8 | 1.26926 | 74.73 | 2.1
26 | 1 | 5 | 7 | 1.24361 | 76.545 | 1.1
27 | 2 | 6 | 6 | 1.2354 | 77.147 | 14.6
28 | 0 | 4 | 8 | 1.20412 | 79.542 | 25.9
29 | 1 | 1 | 9 | 1.18216 | 81.325 | 1
30 | 2 | 4 | 8 | 1.1751 | 81.918 | 0.1
31 | 4 | 6 | 6 | 1.14809 | 84.28 | 1.6
32 | 1 | 3 | 9 | 1.129 | 86.045 | 1.4
33 | 4 | 4 | 8 | 1.09921 | 88.979 | 19.5

## CsSn2Br6
No. | h | k | l | d [A] | 2Theta[deg] | I [%]
1 | 0 | 0 | 2 | 7.64 | 11.573 | 32.8
2 | 1 | 1 | 0 | 5.99839 | 14.756 | 7
3 | 1 | 1 | 2 | 4.71798 | 18.793 | 10.4
4 | 0 | 2 | 0 | 4.2415 | 20.927 | 3.7
5 | 0 | 0 | 4 | 3.82 | 23.267 | 2.9
6 | 0 | 2 | 2 | 3.70834 | 23.978 | 27.8
7 | 1 | 2 | 1 | 3.68193 | 24.152 | 0.3
8 | 1 | 1 | 4 | 3.22209 | 27.663 | 31.7
9 | 1 | 2 | 3 | 3.04249 | 29.332 | 100
10 | 2 | 2 | 0 | 2.99919 | 29.765 | 30
11 | 0 | 2 | 4 | 2.8385 | 31.492 | 12.2
12 | 2 | 2 | 2 | 2.79178 | 32.033 | 0.8
13 | 1 | 3 | 0 | 2.68256 | 33.375 | 69.8
14 | 0 | 0 | 6 | 2.54667 | 35.212 | 2.4
15 | 1 | 3 | 2 | 2.53107 | 35.437 | 1
16 | 1 | 2 | 5 | 2.37989 | 37.77 | 33.9
17 | 2 | 2 | 4 | 2.35899 | 38.118 | 10.8
18 | 1 | 1 | 6 | 2.34415 | 38.368 | 1.5
19 | 2 | 3 | 1 | 2.32536 | 38.691 | 2.2
20 | 1 | 3 | 4 | 2.19533 | 41.083 | 5.5
21 | 0 | 2 | 6 | 2.18335 | 41.318 | 5.8
22 | 2 | 3 | 3 | 2.13589 | 42.28 | 0.1
23 | 0 | 4 | 0 | 2.12075 | 42.596 | 0.1
24 | 0 | 4 | 2 | 2.04348 | 44.29 | 0.8
25 | 1 | 4 | 1 | 2.03903 | 44.392 | 1.2
26 | 3 | 3 | 0 | 1.99946 | 45.319 | 5.8
27 | 2 | 2 | 6 | 1.94125 | 46.757 | 0.3
28 | 3 | 3 | 2 | 1.93432 | 46.935 | 6.1
29 | 0 | 0 | 8 | 1.91 | 47.569 | 8.1
30 | 1 | 4 | 3 | 1.90767 | 47.631 | 24.5
31 | 2 | 4 | 0 | 1.89686 | 47.919 | 9.4
32 | 1 | 2 | 7 | 1.89202 | 48.05 | 0.2
33 | 2 | 3 | 5 | 1.86427 | 48.811 | 0
34 | 0 | 4 | 4 | 1.85417 | 49.094 | 10.7
35 | 1 | 3 | 6 | 1.84694 | 49.299 | 0.6
36 | 2 | 4 | 2 | 1.84096 | 49.47 | 0.1
37 | 1 | 1 | 8 | 1.81996 | 50.08 | 0.3
38 | 3 | 3 | 4 | 1.77147 | 51.55 | 6.1
39 | 0 | 2 | 8 | 1.74157 | 52.502 | 0.2
40 | 1 | 4 | 5 | 1.70669 | 53.66 | 11.3
41 | 2 | 4 | 4 | 1.69893 | 53.924 | 2.8
42 | 3 | 4 | 1 | 1.68624 | 54.364 | 0.7
43 | 1 | 5 | 0 | 1.66365 | 55.164 | 0.4
44 | 0 | 4 | 6 | 1.62967 | 56.416 | 0.4
45 | 1 | 5 | 2 | 1.62556 | 56.571 | 1.4
46 | 2 | 2 | 8 | 1.61105 | 57.127 | 4
47 | 3 | 4 | 3 | 1.60965 | 57.182 | 0.2
48 | 2 | 3 | 7 | 1.60021 | 57.55 | 0.3
49 | 3 | 3 | 6 | 1.57266 | 58.656 | 3
50 | 2 | 5 | 1 | 1.56695 | 58.891 | 0.7
51 | 1 | 3 | 8 | 1.55591 | 59.35 | 11.2
52 | 1 | 2 | 9 | 1.54967 | 59.613 | 0
53 | 0 | 0 | 10 | 1.528 | 60.546 | 0
54 | 1 | 5 | 4 | 1.52528 | 60.666 | 2.3
55 | 2 | 4 | 6 | 1.52125 | 60.844 | 0
56 | 2 | 5 | 3 | 1.50492 | 61.575 | 6.3
57 | 4 | 4 | 0 | 1.4996 | 61.817 | 2.4
58 | 1 | 4 | 7 | 1.4972 | 61.927 | 0.1
59 | 3 | 4 | 5 | 1.48334 | 62.571 | 0.1
60 | 1 | 1 | 10 | 1.48071 | 62.694 | 0.1
61 | 4 | 4 | 2 | 1.47152 | 63.131 | 0.1
62 | 3 | 5 | 0 | 1.45482 | 63.941 | 8.1
63 | 0 | 2 | 10 | 1.43756 | 64.802 | 0.3
64 | 3 | 5 | 2 | 1.42914 | 65.23 | 1.1
65 | 0 | 4 | 8 | 1.41925 | 65.742 | 0
66 | 0 | 6 | 0 | 1.41383 | 66.026 | 7.4
67 | 2 | 5 | 5 | 1.40018 | 66.754 | 3.3
68 | 4 | 4 | 4 | 1.39589 | 66.986 | 0.2
69 | 1 | 5 | 6 | 1.3928 | 67.154 | 0.7
70 | 0 | 6 | 2 | 1.39023 | 67.295 | 0.5
71 | 1 | 6 | 1 | 1.38882 | 67.372 | 1.2
72 | 3 | 3 | 8 | 1.38112 | 67.799 | 1.4
73 | 2 | 3 | 9 | 1.37675 | 68.043 | 0.2
74 | 2 | 2 | 10 | 1.36149 | 68.913 | 0
75 | 3 | 5 | 4 | 1.35956 | 69.024 | 3.8
76 | 2 | 4 | 8 | 1.3459 | 69.826 | 2.7
77 | 1 | 6 | 3 | 1.34509 | 69.874 | 0.2
78 | 2 | 6 | 0 | 1.34128 | 70.102 | 0
79 | 3 | 4 | 7 | 1.33957 | 70.205 | 0.1
80 | 1 | 3 | 10 | 1.32772 | 70.925 | 0
81 | 0 | 6 | 4 | 1.32593 | 71.035 | 0.3
82 | 2 | 6 | 2 | 1.32108 | 71.336 | 1
83 | 4 | 5 | 1 | 1.31987 | 71.411 | 0
84 | 1 | 4 | 9 | 1.3095 | 72.065 | 0.2
85 | 1 | 2 | 11 | 1.3044 | 72.391 | 1.9
86 | 4 | 4 | 6 | 1.29221 | 73.184 | 0
87 | 4 | 5 | 3 | 1.28216 | 73.852 | 3
88 | 2 | 5 | 7 | 1.27737 | 74.175 | 0.4
89 | 0 | 0 | 12 | 1.27333 | 74.45 | 0
90 | 1 | 6 | 5 | 1.26873 | 74.766 | 0.1
91 | 2 | 6 | 4 | 1.26554 | 74.988 | 1.6
92 | 3 | 5 | 6 | 1.26323 | 75.148 | 0.7
93 | 3 | 6 | 1 | 1.26026 | 75.356 | 0
94 | 1 | 5 | 8 | 1.2545 | 75.763 | 0.2
95 | 1 | 1 | 12 | 1.24558 | 76.403 | 0.4
96 | 0 | 4 | 10 | 1.23973 | 76.829 | 0
97 | 0 | 6 | 6 | 1.23611 | 77.095 | 0.4
98 | 3 | 6 | 3 | 1.22731 | 77.751 | 0.1
99 | 0 | 2 | 12 | 1.21956 | 78.34 | 0.2
100 | 4 | 5 | 5 | 1.21552 | 78.651 | 1.6
101 | 3 | 3 | 10 | 1.21407 | 78.762 | 0.2
102 | 3 | 4 | 9 | 1.20009 | 79.862 | 0.1
103 | 1 | 7 | 0 | 1.19968 | 79.896 | 0.2
104 | 2 | 3 | 11 | 1.19617 | 80.178 | 0
105 | 2 | 4 | 10 | 1.18994 | 80.683 | 0
106 | 2 | 6 | 6 | 1.18674 | 80.946 | 0.7
107 | 5 | 5 | 2 | 1.18516 | 81.077 | 0.4
108 | 4 | 4 | 8 | 1.1795 | 81.548 | 1
109 | 4 | 6 | 0 | 1.17638 | 81.81 | 0
110 | 1 | 6 | 7 | 1.17522 | 81.908 | 0.3
111 | 2 | 2 | 12 | 1.17207 | 82.175 | 0.2
112 | 3 | 6 | 5 | 1.16848 | 82.483 | 0.1
113 | 4 | 6 | 2 | 1.16268 | 82.985 | 0.1
114 | 2 | 7 | 1 | 1.16186 | 83.057 | 0
115 | 3 | 5 | 8 | 1.15733 | 83.454 | 3.3
116 | 2 | 5 | 9 | 1.15476 | 83.682 | 0.1
117 | 1 | 4 | 11 | 1.15126 | 83.994 | 1.2
118 | 1 | 3 | 12 | 1.15032 | 84.079 | 0.1
119 | 1 | 7 | 4 | 1.14456 | 84.599 | 2.5
120 | 0 | 6 | 8 | 1.13638 | 85.353 | 3.2
121 | 2 | 7 | 3 | 1.13588 | 85.399 | 2
122 | 4 | 5 | 7 | 1.13255 | 85.71 | 0.1
123 | 1 | 5 | 10 | 1.12537 | 86.391 | 0.1
124 | 4 | 6 | 4 | 1.12428 | 86.495 | 2.6
125 | 1 | 2 | 13 | 1.12273 | 86.643 | 0.3
126 | 3 | 7 | 0 | 1.11387 | 87.506 | 1.8
127 | 3 | 7 | 2 | 1.10222 | 88.672 | 0.1
128 | 2 | 6 | 8 | 1.09766 | 89.137 | 0
129 | 3 | 6 | 7 | 1.09422 | 89.493 | 0
130 | 0 | 4 | 12 | 1.09167 | 89.758 | 0.4
131 | 0 | 0 | 14 | 1.09143 | 89.784 | 0